## Sheet1
Mix No | Mix Types | Cement Source | Supplementary Cementitious Material (SCM) | Fine Aggregate Type | Coarse Aggregate | Air Entraining Admixture (AEA) (mL) | Air Content (%) | Slump (in) | Water-to-Cement Ratio (WCM) | Water Reducing Admixture (WRA) (mL) | Modulus of Rupture (PSI) (7 Days) | Modulus of Rupture (PSI) (14 Days) | Modulus of Rupture (PSI) (28 Days) | Modulus of Rupture (PSI) (90 Days) | CTE (mm/mm/0C) (28 Days)
1 | A | Source 1 | None | Sand A (igneous) | Glacial Granite | 12 | 6 | 2.25 | 0.4 | 50 | 606 | 684 | 676 | 817 | 9.341e-06
2 | A | Source 1 | None | Sand A (igneous) | Glacial Granite | 11 | 6.2 | 2.75 | 0.4 | 65 | 623 | 605 | 675 | 829 | 9.776e-06
3 | A | Source 1 | None | Sand A (igneous) | Glacial Granite | 12 | 4.3 | 1.25 | 0.4 | 60 | 644 | 665 | 758 | 816 | 9.183e-06
4 | A | Source 1 | None | Sand A (igneous) | Glacial Granite | 11 | 5.7 | 2.75 | 0.4 | 60 | 613 | 630 | 682 | 734 | 8.671e-06
5 | A | Source 1 | None | Sand A (igneous) | Glacial Granite | 9 | 5.1 | 1.5 | 0.4 | 120 | 631 | 688 | 782 | 904 | 9.577e-06
6 | A | Source 1 | None | Sand A (igneous) | Glacial Granite | 12 | 5.3 | 2.5 | 0.4 | 60 | 612 | 613 | 666 | 804 | 9.503e-06
7 | A | Source 1 | None | Sand A (igneous) | Crushed Stone | 10 | 5.6 | 3 | 0.4 | 60 | 672 | 646 | 719 | 772 | 9.527e-06
8 | A | Source 1 | None | Sand A (igneous) | Crushed Stone | 18 | 5.8 | 2.25 | 0.4 | 85 | 674 | 702 | 765 | 721 | 8.492e-06
9 | A | Source 1 | None | Sand A (igneous) | Crushed Stone | 15 | 5.5 | 1.25 | 0.4 | 85 | 680 | 702 | 785 | 866 | 9.324e-06
10 | A | Source 1 | None | Sand A (igneous) | Crushed Stone | 18 | 4.3 | 1.75 | 0.4 | 85 | 655 | 718 | 761 | 857 | 9.416e-06
11 | A | Source 1 | None | Sand A (igneous) | Crushed Stone | 14.5 | 5.4 | 2.25 | 0.4 | 85 | 673 | 717 | 783 | 887 | 9.657e-06
12 | A | Source 1 | None | Sand A (igneous) | Crushed Stone | 29 | 5.7 | 1 | 0.4 | 85 | 631 | 698 | 708 | 817 | 1.0805e-05
13 | A | Source 1 | None | Sand A (igneous) | Crushed Stone | 12 | 5.2 | 2.75 | 0.4 | 125 | 761 | 717 | 795 | 837 | 8.571e-06
14 | A | Source 1 | None | Sand A (igneous) | Crushed Stone | 11.5 | 6.3 | 2.5 | 0.4 | 85 | 598 | 592 | 694 | 798 | 9.34e-06
15 | A | Source 1 | None | Sand A (igneous) | Crushed Stone | 11 | 6.1 | 2 | 0.4 | 125 | 750 | 731 | 768 | 851 | 9.215e-06
16 | A-S | Source 1 | Slag | Sand A (igneous) | Glacial Granite | 16 | 4.8 | 1.5 | 0.4 | 40 | 700 | 744 | 824 | 898 | 9.448e-06
17 | A-S | Source 1 | Slag | Sand A (igneous) | Glacial Granite | 10.5 | 4.8 | 3 | 0.4 | 35 | 720 | 777 | 855 | 993 | 1.0089e-05
18 | A-S | Source 1 | Slag | Sand A (igneous) | Glacial Granite | 13.5 | 6.1 | 3 | 0.4 | 40 | 661 | 728 | 759 | 869 | 9.499e-06
19 | A-S | Source 1 | Slag | Sand A (igneous) | Glacial Granite | 12.5 | 5.4 | 2.75 | 0.4 | 53 | 734 | 787 | 783 | 962 | 9.035e-06
20 | A-S | Source 1 | Slag | Sand A (igneous) | Glacial Granite | 21 | 5.3 | 1.25 | 0.4 | 85 | 671 | 794 | 830 | 911 | 9.428e-06
21 | A-S | Source 1 | Slag | Sand A (igneous) | Glacial Granite | 14 | 5.4 | 3 | 0.4 | 50 | 612 | 643 | 753 | 850 | 9.514e-06
22 | A-S | Source 1 | Slag | Sand A (igneous) | Crushed Stone | 11.5 | 4.4 | 2.5 | 0.4 | 30 | 705 | 809 | 837 | 916 | 9.74e-06
23 | A-S | Source 1 | Slag | Sand A (igneous) | Crushed Stone | 18.5 | 4.8 | 1.5 | 0.4 | 85 | 751 | 817 | 954 | 994 | 8.937e-06
24 | A-S | Source 1 | Slag | Sand A (igneous) | Crushed Stone | 12 | 5 | 2.5 | 0.4 | 80 | 717 | 780 | 795 | 914 | 9.585e-06
25 | A-S | Source 1 | Slag | Sand A (igneous) | Crushed Stone | 22.5 | 5.8 | 2 | 0.4 | 85 | 692 | 791 | 834 | 922 | 9.444e-06
26 | A-S | Source 1 | Slag | Sand A (igneous) | Crushed Stone | 15.5 | 4.4 | 1.75 | 0.4 | 80 | 749 | 860 | 880 | 955 | 9.293e-06
27 | A-S | Source 1 | Slag | Sand A (igneous) | Crushed Stone | 17 | 5.7 | 2.25 | 0.4 | 120 | 772 | 792 | 870 | 913 | 1.0984e-05
28 | A-S | Source 1 | Slag | Sand A (igneous) | Crushed Stone | 31 | 5.6 | 1.5 | 0.4 | 85 | 829 | 942 | 908 | 988 | 9.043e-06
29 | A-S | Source 1 | Slag | Sand A (igneous) | Crushed Stone | 12 | 5 | 2.75 | 0.4 | 80 | 667 | 705 | 785 | 895 | 9.497e-06
30 | A-S | Source 1 | Slag | Sand A (igneous) | Crushed Stone | 17 | 6.2 | 2.25 | 0.4 | 125 | 815 | 836 | 964 | 973 | 9.389e-06
31 | A-F | Source 1 | Fly Ash | Sand A (igneous) | Glacial Granite | 16 | 4.5 | 2.75 | 0.38 | 0 | 663 | 671 | 789 | 853 | 9.524e-06
32 | A-F | Source 1 | Fly Ash | Sand A (igneous) | Glacial Granite | 16.5 | 4.2 | 2.75 | 0.37 | 0 | 597 | 610 | 707 | 789 | 9.85e-06
33 | A-F | Source 1 | Fly Ash | Sand A (igneous) | Glacial Granite | 15.5 | 4.8 | 3 | 0.37 | 0 | 629 | 735 | 731 | 898 | 9.344e-06
34 | A-F | Source 1 | Fly Ash | Sand A (igneous) | Glacial Granite | 16 | 5.3 | 3 | 0.38 | 0 | 625 | 600 | 765 | 888 | 9.176e-06
35 | A-F | Source 1 | Fly Ash | Sand A (igneous) | Glacial Granite | 16 | 5.6 | 3 | 0.4 | 25 | 589 | 633 | 672 | 768 | 9.649e-06
36 | A-F | Source 1 | Fly Ash | Sand A (igneous) | Glacial Granite | 17.5 | 4.8 | 2.75 | 0.36 | 0 | 591 | 651 | 788 | 878 | 9.706e-06
37 | A-F | Source 1 | Fly Ash | Sand A (igneous) | Crushed Stone | 18 | 5.2 | 3 | 0.38 | 0 | 663 | 749 | 765 | 871 | 9.611e-06
38 | A-F | Source 1 | Fly Ash | Sand A (igneous) | Crushed Stone | 19 | 5.1 | 3 | 0.4 | 10 | 642 | 765 | 718 | 897 | 8.677e-06
39 | A-F | Source 1 | Fly Ash | Sand A (igneous) | Crushed Stone | 16 | 4.1 | 2.25 | 0.39 | 0 | 683 | 685 | 773 | 933 | 9.619e-06
40 | A-F | Source 1 | Fly Ash | Sand A (igneous) | Crushed Stone | 17.5 | 4.9 | 2 | 0.4 | 45 | 712 | 716 | 792 | 907 | 9.599e-06
41 | A-F | Source 1 | Fly Ash | Sand A (igneous) | Crushed Stone | 13.5 | 3.4 | 2 | 0.4 | 50 | 688 | 776 | 878 | 1080 | 9.659e-06
42 | A-F | Source 1 | Fly Ash | Sand A (igneous) | Crushed Stone | 16 | 4.7 | 2 | 0.4 | 30 | 623 | 692 | 783 | 903 | 1.0977e-05
43 | A-F | Source 1 | Fly Ash | Sand A (igneous) | Crushed Stone | 12 | 5.3 | 3 | 0.4 | 85 | 694 | 731 | 772 | 959 | 8.601e-06
44 | A-F | Source 1 | Fly Ash | Sand A (igneous) | Crushed Stone | 15 | 4.5 | 3 | 0.39 | 0 | 582 | 638 | 789 | 936 | 1.002e-05
45 | A-F | Source 1 | Fly Ash | Sand A (igneous) | Crushed Stone | 12 | 5.1 | 1.75 | 0.4 | 85 | 726 | 744 | 808 | 992 | 9.476e-06
46 | A-S | Source 2 | Slag | Sand A (igneous) | Glacial Granite | 10 | 6.1 | 2.75 | 0.4 | 30 | 731 | 863 | 867 | 845 | 9.759e-06
47 | A-S | Source 2 | Slag | Sand A (igneous) | Glacial Granite | 8 | 4.7 | 2.5 | 0.4 | 32 | 830 | 867 | 933 | 943 | 1.0035e-05
48 | A-S | Source 2 | Slag | Sand A (igneous) | Crushed Stone | 12 | 5.9 | 2.25 | 0.4 | 22 | 715 | 855 | 833 | 871 | 9.893e-06
49 | A-S | Source 2 | Slag | Sand A (igneous) | Crushed Stone | 16 | 6.1 | 1.5 | 0.4 | 85 | 805 | 899 | 966 | 776 | 8.966e-06
50 | A-S | Source 2 | Slag | Sand A (igneous) | Crushed Stone | 9.5 | 4.3 | 1.25 | 0.4 | 65 | 751 | 739 | 845 | 926 | 9.569e-06
51 | A-S | Source 2 | Slag | Sand A (igneous) | Glacial Granite | 12 | 5.7 | 2.5 | 0.4 | 25 | 705 | 831 | 833 | 832 | 9.605e-06
52 | A-S | Source 2 | Slag | Sand A (igneous) | Glacial Granite | 9 | 4.5 | 2.5 | 0.4 | 20 | 706 | 806 | 868 | 922 | 9.793e-06
53 | A-S | Source 2 | Slag | Sand A (igneous) | Crushed Stone | 11 | 4.9 | 2.5 | 0.4 | 25 | 704 | 863 | 875 | 927 | 9.606e-06
54 | A-S | Source 2 | Slag | Sand A (igneous) | Crushed Stone | 16 | 6 | 1.75 | 0.4 | 80 | 849 | 902 | 972 | 1057 | 8.991e-06
55 | A-S | Source 2 | Slag | Sand A (igneous) | Crushed Stone | 8 | 4.6 | 2 | 0.4 | 70 | 668 | 750 | 836 | 846 | 9.468e-06
56 | A-F | Source 2 | Fly Ash | Sand A (igneous) | Glacial Granite | 12 | 5.2 | 3 | 0.37 | 0 | 763 | 740 | 804 | 839 | 9.556e-06
57 | A-F | Source 2 | Fly Ash | Sand A (igneous) | Glacial Granite | 12.5 | 5.9 | 3 | 0.37 | 0 | 604 | 740 | 746 | 811 | 9.876e-06
58 | A-F | Source 2 | Fly Ash | Sand A (igneous) | Crushed Stone | 11.5 | 5 | 3 | 0.37 | 0 | 654 | 771 | 892 | 952 | 9.479e-06
59 | A-F | Source 2 | Fly Ash | Sand A (igneous) | Crushed Stone | 18 | 6 | 2.75 | 0.39 | 0 | 727 | 798 | 880 | 968 | 8.808e-06
60 | A-F | Source 2 | Fly Ash | Sand A (igneous) | Crushed Stone | 13 | 5.5 | 3 | 0.39 | 0 | 687 | 694 | 781 | 877 | 9.545e-06
61 | A-F | Source 2 | Fly Ash | Sand A (igneous) | Glacial Granite | 19 | 6.1 | 3 | 0.38 | 0 | 668 | 661 | 746 | 848 | 9.481e-06
62 | A-F | Source 2 | Fly Ash | Sand A (igneous) | Glacial Granite | 16 | 5.9 | 3 | 0.37 | 0 | 627 | 656 | 827 | 838 | 9.706e-06
63 | A-F | Source 2 | Fly Ash | Sand A (igneous) | Crushed Stone | 16 | 5 | 2 | 0.38 | 0 | 690 | 795 | 810 | 884 | 9.783e-06
64 | A-F | Source 2 | Fly Ash | Sand A (igneous) | Crushed Stone | 22 | 5.4 | 1.75 | 0.4 | 0 | 666 | 765 | 891 | 897 | 9.125e-06
65 | A-F | Source 2 | Fly Ash | Sand A (igneous) | Crushed Stone | 15 | 5.2 | 2.75 | 0.39 | 0 | 590 | 695 | 784 | 833 | 9.469e-06
66 | A-F | Source 2 | Fly Ash | Sand A (igneous) | Glacial Granite | 18 | 5.6 | 3 | 0.37 | 0 | 661 | 707 | 808 | 822 | 9.444e-06
67 | A-F | Source 2 | Fly Ash | Sand A (igneous) | Glacial Granite | 15 | 4.2 | 3 | 0.37 | 0 | 742 | 799 | 812 | 1009 | 9.688e-06
68 | A-F | Source 2 | Fly Ash | Sand A (igneous) | Crushed Stone | 20 | 6.2 | 2.25 | 0.37 | 0 | 674 | 757 | 825 | 948 | 9.718e-06
69 | A-F | Source 2 | Fly Ash | Sand A (igneous) | Crushed Stone | 22 | 4.9 | 2 | 0.39 | 0 | 780 | 822 | 834 | 916 | 9.056e-06
70 | A-F | Source 2 | Fly Ash | Sand A (igneous) | Crushed Stone | 17 | 5.5 | 3 | 0.39 | 0 | 666 | 696 | 814 | 969 | 9.484e-06
71 | A-S | Source 1 | Slag | Sand A (igneous) | Glacial Granite | 16 | 5.8 | 2.25 | 0.4 | 40 | 664 | 731 | 789 | 839 | 9.503e-06
72 | A-S | Source 1 | Slag | Sand A (igneous) | Glacial Granite | 16 | 5.7 | 2.75 | 0.4 | 35 | 604 | 700 | 696 | 850 | 1.0085e-05
73 | A-S | Source 1 | Slag | Sand A (igneous) | Crushed Stone | 16 | 4.6 | 2.5 | 0.4 | 30 | 687 | 815 | 826 | 957 | 9.573e-06
74 | A-S | Source 1 | Slag | Sand A (igneous) | Crushed Stone | 22 | 5 | 1.5 | 0.4 | 85 | 698 | 794 | 805 | 926 | 8.623e-06
75 | A-S | Source 1 | Slag | Sand A (igneous) | Crushed Stone | 12 | 4.8 | 2 | 0.4 | 80 | 640 | 692 | 766 | 882 | 9.466e-06
76 | A-F | Source 1 | Fly Ash | Sand A (igneous) | Glacial Granite | 23 | 6.3 | 3 | 0.38 | 0 | 584 | 612 | 684 | 826 | 9.484e-06
77 | A-F | Source 1 | Fly Ash | Sand A (igneous) | Glacial Granite | 20.5 | 4.2 | 2.75 | 0.37 | 0 | 560 | 686 | 721 | 876 | 9.88e-06
78 | A-F | Source 1 | Fly Ash | Sand A (igneous) | Crushed Stone | 23 | 4.8 | 3 | 0.38 | 0 | 679 | 682 | 796 | 923 | 9.504e-06
79 | A-F | Source 1 | Fly Ash | Sand A (igneous) | Crushed Stone | 26.5 | 4.8 | 2.5 | 0.4 | 10 | 611 | 757 | 781 | 939 | 8.602e-06
80 | A-F | Source 1 | Fly Ash | Sand A (igneous) | Crushed Stone | 18 | 3.6 | 2 | 0.39 | 0 | 649 | 738 | 756 | 877 | 9.578e-06
81 | A-F | Source 1 | Fly Ash | Sand A (igneous) | Glacial Granite | 23 | 5.3 | 2.75 | 0.38 | 0 | 613 | 659 | 668 | 803 | 9.363e-06
82 | A-F | Source 1 | Fly Ash | Sand A (igneous) | Glacial Granite | 21 | 4.6 | 2.75 | 0.38 | 0 | 614 | 675 | 770 | 880 | 9.777e-06
83 | A-F | Source 1 | Fly Ash | Sand A (igneous) | Crushed Stone | 22.5 | 5.2 | 3 | 0.38 | 0 | 657 | 683 | 805 | 872 | 9.665e-06
84 | A-F | Source 1 | Fly Ash | Sand A (igneous) | Crushed Stone | 30 | 6.6 | 2.5 | 0.4 | 10 | 591 | 655 | 690 | 929 | 8.583e-06
85 | A-F | Source 1 | Fly Ash | Sand A (igneous) | Crushed Stone | 21 | 4.2 | 2.25 | 0.39 | 0 | 630 | 671 | 716 | 847 | 9.495e-06
86 | A-S | Source 1 | Slag | Sand B (carbonates) | Glacial Granite | 14 | 6 | 3 | 0.39 | 0 | 611 | 730 | 736 | 747 | 9.586e-06
87 | A-S | Source 1 | Slag | Sand B (carbonates) | Glacial Granite | 20 | 4.4 | 1.75 | 0.39 | 0 | 544 | 608 | 713 | 785 | 9.599e-06
88 | A-S | Source 1 | Slag | Sand B (carbonates) | Crushed Stone | 13.5 | 6.4 | 3 | 0.4 | 0 | 563 | 691 | 666 | 884 | 9.767e-06
89 | A-S | Source 1 | Slag | Sand B (carbonates) | Crushed Stone | 23 | 5.8 | 1.25 | 0.4 | 10 | 718 | 797 | 918 | 979 | 8.868e-06
90 | A-S | Source 1 | Slag | Sand B (carbonates) | Crushed Stone | 12 | 4.6 | 1.5 | 0.4 | 20 | 587 | 633 | 726 | 857 | 9.752e-06
91 | A-S | Source 1 | Slag | Sand B (carbonates) | Glacial Granite | 15 | 6.6 | 3 | 0.4 | 0 | 569 | 617 | 713 | 761 | 9.36e-06
92 | A-S | Source 1 | Slag | Sand B (carbonates) | Glacial Granite | 12 | 4.8 | 2.5 | 0.39 | 0 | 630 | 662 | 774 | 895 | 1.0045e-05
93 | A-S | Source 1 | Slag | Sand B (carbonates) | Crushed Stone | 12.5 | 5 | 3 | 0.39 | 0 | 638 | 734 | 756 | 814 | 9.468e-06
94 | A-S | Source 1 | Slag | Sand B (carbonates) | Crushed Stone | 23 | 6.6 | 2.25 | 0.4 | 10 | 687 | 745 | 782 | 840 | 8.67e-06
95 | A-S | Source 1 | Slag | Sand B (carbonates) | Crushed Stone | 10 | 4.7 | 2.25 | 0.4 | 25 | 641 | 663 | 816 | 903 | 9.512e-06
96 | A-F | Source 1 | Fly Ash | Sand B (carbonates) | Glacial Granite | 17 | 5.6 | 3 | 0.34 | 0 | 594 | 650 | 682 | 823 | 9.492e-06
97 | A-F | Source 1 | Fly Ash | Sand B (carbonates) | Glacial Granite | 17 | 5.5 | 3 | 0.33 | 0 | 636 | 689 | 689 | 727 | 9.666e-06
98 | A-F | Source 1 | Fly Ash | Sand B (carbonates) | Crushed Stone | 16 | 4.7 | 3 | 0.34 | 0 | 664 | 691 | 763 | 901 | 9.677e-06
99 | A-F | Source 1 | Fly Ash | Sand B (carbonates) | Crushed Stone | 20 | 5.6 | 2.5 | 0.37 | 0 | 543 | 621 | 623 | 732 | 8.632e-06
100 | A-F | Source 1 | Fly Ash | Sand B (carbonates) | Crushed Stone | 11 | 5.6 | 2.75 | 0.37 | 0 | 585 | 618 | 756 | 775 | 9.631e-06
101 | A-F | Source 1 | Fly Ash | Sand B (carbonates) | Glacial Granite | 21 | 5.4 | 2.5 | 0.35 | 0 | 508 | 575 | 666 | 795 | 9.332e-06
102 | A-F | Source 1 | Fly Ash | Sand B (carbonates) | Glacial Granite | 20 | 4.4 | 1.75 | 0.34 | 0 | 715 | 667 | 754 | 967 | 9.877e-06
103 | A-F | Source 1 | Fly Ash | Sand B (carbonates) | Crushed Stone | 19.5 | 4.5 | 1.75 | 0.34 | 0 | 651 | 710 | 756 | 911 | 9.879e-06
104 | A-F | Source 1 | Fly Ash | Sand B (carbonates) | Crushed Stone | 24 | 5.8 | 2.5 | 0.38 | 0 | 636 | 596 | 721 | 814 | 8.531e-06
105 | A-F | Source 1 | Fly Ash | Sand B (carbonates) | Crushed Stone | 21 | 4.7 | 1.5 | 0.37 | 0 | 618 | 677 | 725 | 849 | 9.605e-06
106 | A-F | Source 1 | Fly Ash | Sand B (carbonates) | Glacial Granite | 23 | 5.6 | 3 | 0.34 | 0 | 582 | 639 | 712 | 731 | 9.282e-06
107 | A-F | Source 1 | Fly Ash | Sand B (carbonates) | Glacial Granite | 21 | 5.9 | 3 | 0.35 | 0 | 595 | 661 | 664 | 788 | 9.862e-06
108 | A-F | Source 1 | Fly Ash | Sand B (carbonates) | Crushed Stone | 20 | 4.5 | 2.25 | 0.34 | 0 | 698 | 716 | 787 | 897 | 9.579e-06
109 | A-F | Source 1 | Fly Ash | Sand B (carbonates) | Crushed Stone | 25 | 5.8 | 3 | 0.38 | 0 | 602 | 685 | 775 | 782 | 8.736e-06
110 | A-F | Source 1 | Fly Ash | Sand B (carbonates) | Crushed Stone | 21 | 5.4 | 2.5 | 0.37 | 0 | 625 | 706 | 768 | 860 | 9.654e-06