## Sheet1
Mix No | Mix Types | Cement Source | Supplementary Cementitious Material (SCM) | Fine Aggregate Type | Coarse Aggregate | Air Entraining Admixture (AEA) (mL) | Air Content (%) | Slump (in) | Water-to-Cement Ratio (WCM) | Water Reducing Admixture (WRA) (mL) | Compressive Strength (PSI) (7 days) | Compressive Strength (PSI) (14 days) | Compressive Strength (PSI) (28 days) | Compressive Strength (PSI) (90 days) | Modulus of Elasticity (PSI) (7 Days) | Modulus of Elasticity (PSI) (14 Days) | Modulus of Elasticity (PSI) (28 Days) | Modulus of Elasticity (PSI) (90 Days) | Poisson's Ratio (7 days) | Poisson's Ratio (14 days) | Poisson's Ratio (28 days) | Poisson's Ratio (90 days) | Split Tensile Strength (PSI) (7 days) | Split Tensile Strength (PSI) (14 days) | Split Tensile Strength (PSI) (28 days) | Split Tensile Strength (PSI) (90 days)
1 | A | Source 1 | None | Sand A (igneous) | Glacial Granite | 12 | 5.7 | 2.25 | 0.4 | 50 | 4365 | 4878 | 5307 | 6166 | 3914333 | 4475333 | 4682333 | 4865667 | 0.18 | 0.19 | 0.19 | 0.18 | 411 | 438 | 442 | 497
2 | A | Source 1 | None | Sand A (igneous) | Glacial Granite | 10 | 6 | 3 | 0.4 | 65 | 3734 | 4350 | 4686 | 5475 | 3667000 | 3657167 | 3754500 | 4223333 | 0.19 | 0.2 | 0.19 | 0.21 | 426 | 436 | 433 | 457
3 | A | Source 1 | None | Sand A (igneous) | Glacial Granite | 13 | 6.2 | 2.5 | 0.4 | 70 | 3764 | 4012 | 4433 | 4898 | 3707000 | 3991000 | 3945667 | 4701500 | 0.19 | 0.2 | 0.19 | 0.19 | 317 | 331 | 384 | 472
4 | A | Source 1 | None | Sand A (igneous) | Glacial Granite | 11 | 4.7 | 2 | 0.4 | 55 | 4319 | 4657 | 5042 | 5727 | 4385667 | 4419000 | 4847000 | 4968000 | 0.17 | 0.18 | 0.18 | 0.18 | 420 | 433 | 450 | 502
5 | A | Source 1 | None | Sand A (igneous) | Glacial Granite | 7 | 5.7 | 1.25 | 0.4 | 70 | 5054 | 5852 | 6081 | 6770 | 4077833 | 4354333 | 4628000 | 4953000 | 0.22 | 0.23 | 0.21 | 0.23 | 466 | 500 | 525 | 506
6 | A | Source 1 | None | Sand A (igneous) | Glacial Granite | 12 | 4.4 | 1.75 | 0.4 | 55 | 3553 | 4041 | 4472 | 5088 | 2838333 | 3051500 | 3329667 | 4641833 | 0.15 | 0.17 | 0.18 | 0.22 | 325 | 337 | 373 | 427
7 | A | Source 1 | None | Sand A (igneous) | Crushed Stone | 10 | 5.6 | 3 | 0.4 | 60 | 4013 | 4504 | 4855 | 5620 | 3416500 | 3841333 | 3798667 | 4360000 | 0.18 | 0.2 | 0.2 | 0.21 | 385 | 416 | 417 | 535
8 | A | Source 1 | None | Sand A (igneous) | Crushed Stone | 18 | 6 | 1.75 | 0.4 | 85 | 4676 | 5189 | 5738 | 6524 | 4475667 | 4573000 | 4545500 | 5194667 | 0.18 | 0.18 | 0.18 | 0.18 | 436 | 513 | 561 | 573
9 | A | Source 1 | None | Sand A (igneous) | Crushed Stone | 10.5 | 5 | 1.75 | 0.4 | 100 | 5070 | 5621 | 6337 | 6758 | 3241333 | 3425333 | 3677000 | 4209000 | 0.19 | 0.2 | 0.19 | 0.19 | 424 | 447 | 483 | 488
10 | A | Source 1 | None | Sand A (igneous) | Crushed Stone | 20 | 5.6 | 2 | 0.4 | 85 | 4652 | 5018 | 5420 | 6118 | 3653667 | 3422000 | 4205167 | 4630000 | 0.19 | 0.18 | 0.2 | 0.21 | 415 | 416 | 473 | 491
11 | A | Source 1 | None | Sand A (igneous) | Crushed Stone | 14 | 5.4 | 2.25 | 0.4 | 85 | 4429 | 4792 | 5584 | 6316 | 4295000 | 4314667 | 4656167 | 5035000 | 0.22 | 0.22 | 0.21 | 0.22 | 454 | 440 | 475 | 597
12 | A | Source 1 | None | Sand A (igneous) | Crushed Stone | 29 | 6.5 | 1.25 | 0.4 | 85 | 4492 | 4861 | 5284 | 5926 | 4267167 | 4527500 | 4573667 | 5311333 | 0.15 | 0.16 | 0.13 | 0.19 | 361 | 416 | 438 | 485
13 | A | Source 1 | None | Sand A (igneous) | Crushed Stone | 13 | 5.5 | 2.5 | 0.4 | 125 | 4690 | 5188 | 5737 | 6460 | 4678667 | 5408000 | 5283167 | 5402833 | 0.2 | 0.23 | 0.21 | 0.2 | 499 | 530 | 561 | 654
14 | A | Source 1 | None | Sand A (igneous) | Crushed Stone | 10 | 4.7 | 1.75 | 0.4 | 85 | 4611 | 5217 | 5564 | 5828 | 3384833 | 3606667 | 3885000 | 4731667 | 0.18 | 0.19 | 0.2 | 0.22 | 352 | 428 | 428 | 566
15 | A | Source 1 | None | Sand A (igneous) | Crushed Stone | 11 | 5.1 | 2 | 0.4 | 125 | 4955 | 5681 | 5999 | 6858 | 3749000 | 3937000 | 4362667 | 4622667 | 0.18 | 0.21 | 0.2 | 0.22 | 437 | 489 | 476 | 582
16 | A-S | Source 1 | Slag | Sand A (igneous) | Glacial Granite | 16.5 | 5.2 | 2 | 0.4 | 50 | 4223 | 4789 | 5377 | 6129 | 3582333 | 3904833 | 4708333 | 4781667 | 0.16 | 0.17 | 0.2 | 0.18 | 370 | 399 | 488 | 523
17 | A-S | Source 1 | Slag | Sand A (igneous) | Glacial Granite | 11 | 4.6 | 3 | 0.4 | 35 | 4072 | 4823 | 4940 | 6085 | 3300000 | 3723000 | 4146000 | 4517833 | 0.19 | 0.19 | 0.2 | 0.2 | 448 | 431 | 474 | 521
18 | A-S | Source 1 | Slag | Sand A (igneous) | Glacial Granite | 13 | 5.6 | 3 | 0.4 | 37 | 3579 | 4426 | 4686 | 5369 | 3553667 | 3779333 | 4534500 | 4647000 | 0.17 | 0.18 | 0.22 | 0.19 | 443 | 452 | 464 | 473
19 | A-S | Source 1 | Slag | Sand A (igneous) | Glacial Granite | 12.5 | 5.3 | 2.5 | 0.4 | 50 | 3925 | 4595 | 5375 | 6084 | 4326667 | 4195333 | 4311333 | 4906000 | 0.2 | 0.2 | 0.18 | 0.2 | 392 | 443 | 471 | 539
20 | A-S | Source 1 | Slag | Sand A (igneous) | Glacial Granite | 20.5 | 5.6 | 2 | 0.4 | 85 | 3891 | 4521 | 5070 | 5531 | 3926667 | 3962000 | 4435000 | 4833000 | 0.22 | 0.21 | 0.2 | 0.2 | 394 | 463 | 487 | 559
21 | A-S | Source 1 | Slag | Sand A (igneous) | Glacial Granite | 14 | 4.5 | 2 | 0.4 | 45 | 3944 | 4474 | 4825 | 5590 | 3055000 | 3168833 | 3720667 | 4426167 | 0.17 | 0.18 | 0.16 | 0.21 | 354 | 436 | 434 | 463
22 | A-S | Source 1 | Slag | Sand A (igneous) | Crushed Stone | 14 | 5.1 | 2.5 | 0.4 | 30 | 3891 | 4513 | 5127 | 5972 | 3363833 | 3612500 | 3912333 | 4460167 | 0.19 | 0.19 | 0.22 | 0.19 | 414 | 448 | 528 | 529
23 | A-S | Source 1 | Slag | Sand A (igneous) | Crushed Stone | 21 | 4.9 | 1.25 | 0.4 | 85 | 4767 | 4985 | 5815 | 6171 | 4647500 | 4996167 | 4945500 | 5166500 | 0.19 | 0.17 | 0.18 | 0.16 | 466 | 591 | 581 | 588
24 | A-S | Source 1 | Slag | Sand A (igneous) | Crushed Stone | 11.5 | 4.6 | 2.5 | 0.4 | 80 | 5029 | 5807 | 6308 | 7211 | 3050500 | 3297833 | 3662500 | 4290167 | 0.19 | 0.21 | 0.21 | 0.21 | 467 | 494 | 503 | 592
25 | A-S | Source 1 | Slag | Sand A (igneous) | Crushed Stone | 22.5 | 5.8 | 1.5 | 0.4 | 85 | 4120 | 4737 | 5389 | 6081 | 3381333 | 3430000 | 3771000 | 4724167 | 0.2 | 0.19 | 0.18 | 0.22 | 355 | 410 | 469 | 550
26 | A-S | Source 1 | Slag | Sand A (igneous) | Crushed Stone | 15.5 | 4.1 | 1.5 | 0.4 | 80 | 4955 | 5798 | 6376 | 7240 | 4345667 | 4531000 | 4930833 | 5549000 | 0.19 | 0.2 | 0.2 | 0.23 | 472 | 429 | 628 | 663
27 | A-S | Source 1 | Slag | Sand A (igneous) | Crushed Stone | 17 | 5.5 | 2.25 | 0.4 | 122 | 4532 | 5046 | 5606 | 6289 | 4617000 | 4891333 | 5439167 | 5825167 | 0.16 | 0.19 | 0.18 | 0.17 | 454 | 464 | 574 | 635
28 | A-S | Source 1 | Slag | Sand A (igneous) | Crushed Stone | 31 | 5.2 | 1.5 | 0.4 | 85 | 4552 | 5477 | 5810 | 6402 | 4962000 | 5043333 | 5269167 | 6044000 | 0.22 | 0.21 | 0.21 | 0.21 | 433 | 425 | 509 | 581
29 | A-S | Source 1 | Slag | Sand A (igneous) | Crushed Stone | 12.5 | 6.3 | 3 | 0.4 | 75 | 3915 | 4858 | 5181 | 5659 | 3260667 | 3300333 | 3543167 | 4310333 | 0.21 | 0.19 | 0.19 | 0.22 | 382 | 404 | 448 | 469
30 | A-S | Source 1 | Slag | Sand A (igneous) | Crushed Stone | 17 | 5 | 2 | 0.4 | 125 | 4942 | 5616 | 6233 | 6770 | 3719000 | 4095000 | 4242667 | 4700667 | 0.19 | 0.2 | 0.2 | 0.21 | 500 | 499 | 577 | 633
31 | A-F | Source 1 | Fly Ash | Sand A (igneous) | Glacial Granite | 18.5 | 5.5 | 3 | 0.38 | 0 | 4297 | 4820 | 5362 | 6479 | 4043167 | 3924467 | 4218833 | 5248167 | 0.18 | 0.17 | 0.17 | 0.19 | 394 | 435 | 472 | 510
32 | A-F | Source 1 | Fly Ash | Sand A (igneous) | Glacial Granite | 18.5 | 5.2 | 3 | 0.37 | 0 | 3776 | 4597 | 5119 | 5934 | 3447167 | 3663833 | 4100333 | 4616500 | 0.18 | 0.19 | 0.18 | 0.2 | 379 | 432 | 478 | 544
33 | A-F | Source 1 | Fly Ash | Sand A (igneous) | Glacial Granite | 16 | 5 | 3 | 0.37 | 0 | 3842 | 4278 | 5001 | 5910 | 3719167 | 3932167 | 4333333 | 4802000 | 0.19 | 0.17 | 0.19 | 0.21 | 397 | 423 | 498 | 513
34 | A-F | Source 1 | Fly Ash | Sand A (igneous) | Glacial Granite | 16.5 | 4.5 | 3 | 0.39 | 0 | 4014 | 4821 | 5489 | 6621 | 4138500 | 4449000 | 4599667 | 5330000 | 0.18 | 0.18 | 0.18 | 0.18 | 399 | 438 | 525 | 536
35 | A-F | Source 1 | Fly Ash | Sand A (igneous) | Glacial Granite | 16 | 4.8 | 2.5 | 0.4 | 25 | 4013 | 4650 | 5177 | 6268 | 3981833 | 4234000 | 4610167 | 5219500 | 0.2 | 0.22 | 0.2 | 0.21 | 397 | 440 | 509 | 520
36 | A-F | Source 1 | Fly Ash | Sand A (igneous) | Glacial Granite | 18.5 | 4.6 | 2.75 | 0.36 | 0 | 3383 | 3690 | 4226 | 5139 | 2922833 | 3073167 | 4094833 | 4822667 | 0.16 | 0.17 | 0.19 | 0.21 | 328 | 365 | 366 | 463
37 | A-F | Source 1 | Fly Ash | Sand A (igneous) | Crushed Stone | 18.5 | 4.6 | 3 | 0.38 | 0 | 3892 | 4790 | 5315 | 6353 | 3667833 | 3786167 | 4079833 | 5321833 | 0.18 | 0.19 | 0.21 | 0.21 | 417 | 458 | 438 | 524
38 | A-F | Source 1 | Fly Ash | Sand A (igneous) | Crushed Stone | 20 | 5.1 | 2.5 | 0.4 | 10 | 4404 | 5203 | 5959 | 6746 | 4272667 | 4776000 | 5141667 | 5569000 | 0.18 | 0.18 | 0.19 | 0.18 | 438 | 535 | 519 | 561
39 | A-F | Source 1 | Fly Ash | Sand A (igneous) | Crushed Stone | 18 | 5 | 2.25 | 0.39 | 0 | 4347 | 5425 | 6312 | 7661 | 3191167 | 3312333 | 3510667 | 4627333 | 0.2 | 0.23 | 0.18 | 0.22 | 440 | 473 | 476 | 632
40 | A-F | Source 1 | Fly Ash | Sand A (igneous) | Crushed Stone | 18 | 4.3 | 2.75 | 0.4 | 45 | 4388 | 4990 | 5596 | 6648 | 3455167 | 3433333 | 4006000 | 4529667 | 0.19 | 0.19 | 0.2 | 0.21 | 409 | 424 | 484 | 558
41 | A-F | Source 1 | Fly Ash | Sand A (igneous) | Crushed Stone | 14 | 3.7 | 2.75 | 0.4 | 50 | 4965 | 5885 | 6918 | 7904 | 4052000 | 4562333 | 4921667 | 5278000 | 0.22 | 0.22 | 0.21 | 0.2 | 455 | 498 | 491 | 632
42 | A-F | Source 1 | Fly Ash | Sand A (igneous) | Crushed Stone | 16.5 | 4.6 | 2 | 0.4 | 35 | 4592 | 5275 | 6182 | 7313 | 4382000 | 4529167 | 4817500 | 5497667 | 0.14 | 0.16 | 0.16 | 0.15 | 462 | 505 | 527 | 625
43 | A-F | Source 1 | Fly Ash | Sand A (igneous) | Crushed Stone | 13.5 | 5.1 | 3 | 0.4 | 65 | 3436 | 3889 | 4497 | 5260 | 4495333 | 4712500 | 5097333 | 5527000 | 0.2 | 0.19 | 0.18 | 0.2 | 458 | 480 | 526 | 599
44 | A-F | Source 1 | Fly Ash | Sand A (igneous) | Crushed Stone | 15 | 5.8 | 2.25 | 0.38 | 0 | 4138 | 4351 | 4885 | 5574 | 3732833 | 3426167 | 3983500 | 4500000 | 0.19 | 0.17 | 0.2 | 0.23 | 379 | 390 | 425 | 513
45 | A-F | Source 1 | Fly Ash | Sand A (igneous) | Crushed Stone | 11 | 5.3 | 3 | 0.4 | 80 | 4197 | 4952 | 5597 | 6799 | 3446667 | 3963333 | 4385500 | 4743833 | 0.18 | 0.19 | 0.2 | 0.2 | 420 | 496 | 496 | 585
46 | A-S | Source 2 | Slag | Sand A (igneous) | Glacial Granite | 12 | 5.5 | 2 | 0.4 | 33 | 4144 | 4695 | 5137 | 5999 | 3912500 | 4012500 | 4233667 | 4767333 | 0.2 | 0.2 | 0.17 | 0.19 | 431 | 456 | 496 | 502
47 | A-S | Source 2 | Slag | Sand A (igneous) | Glacial Granite | 9 | 5.4 | 3 | 0.4 | 32 | 3839 | 4503 | 4921 | 5520 | 3483667 | 3748333 | 3942167 | 4801000 | 0.18 | 0.21 | 0.18 | 0.2 | 411 | 462 | 482 | 526
48 | A-S | Source 2 | Slag | Sand A (igneous) | Crushed Stone | 12 | 4.4 | 2 | 0.4 | 22 | 4503 | 4946 | 5272 | 5925 | 3838000 | 4135500 | 4012500 | 4520667 | 0.22 | 0.2 | 0.2 | 0.2 | 475 | 484 | 537 | 583
49 | A-S | Source 2 | Slag | Sand A (igneous) | Crushed Stone | 16 | 5.8 | 2 | 0.4 | 85 | 4518 | 5030 | 5477 | 6146 | 4764667 | 4830333 | 5180667 | 4694000 | 0.17 | 0.19 | 0.2 | 0.17 | 442 | 509 | 548 | 546
50 | A-S | Source 2 | Slag | Sand A (igneous) | Crushed Stone | 8.5 | 4.5 | 1.75 | 0.4 | 70 | 4853 | 5729 | 6349 | 7361 | 3203833 | 3612667 | 3726333 | 4340500 | 0.21 | 0.21 | 0.21 | 0.22 | 455 | 513 | 553 | 622
51 | A-S | Source 2 | Slag | Sand A (igneous) | Glacial Granite | 12 | 5 | 2 | 0.4 | 25 | 4132 | 4667 | 5255 | 6023 | 3944000 | 4215000 | 4189000 | 4879833 | 0.18 | 0.18 | 0.18 | 0.18 | 418 | 473 | 492 | 520
52 | A-S | Source 2 | Slag | Sand A (igneous) | Glacial Granite | 10 | 5.2 | 3 | 0.4 | 20 | 3806 | 4555 | 4830 | 5359 | 3591000 | 3836000 | 3905500 | 4335833 | 0.2 | 0.21 | 0.21 | 0.19 | 415 | 441 | 504 | 517
53 | A-S | Source 2 | Slag | Sand A (igneous) | Crushed Stone | 12 | 5 | 2.25 | 0.4 | 25 | 3887 | 4558 | 4949 | 5587 | 3243333 | 3800000 | 3959833 | 4576833 | 0.18 | 0.19 | 0.2 | 0.2 | 428 | 483 | 488 | 515
54 | A-S | Source 2 | Slag | Sand A (igneous) | Crushed Stone | 15 | 5.9 | 1.5 | 0.4 | 83 | 4809 | 5416 | 5745 | 6203 | 4770750 | 5012500 | 5105667 | 4783000 | 0.23 | 0.2 | 0.19 | 0.17 | 437 | 484 | 541 | 510
55 | A-S | Source 2 | Slag | Sand A (igneous) | Crushed Stone | 8 | 4.8 | 2 | 0.4 | 70 | 4546 | 5356 | 5862 | 6688 | 3087333 | 3573500 | 3531500 | 4246000 | 0.19 | 0.21 | 0.21 | 0.21 | 447 | 475 | 494 | 636
56 | A-F | Source 2 | Fly Ash | Sand A (igneous) | Glacial Granite | 16 | 6.3 | 3 | 0.37 | 0 | 3793 | 4654 | 5067 | 5788 | 3793833 | 4212333 | 4403000 | 4841667 | 0.18 | 0.18 | 0.19 | 0.17 | 376 | 396 | 459 | 468
57 | A-F | Source 2 | Fly Ash | Sand A (igneous) | Glacial Granite | 12.5 | 5 | 3 | 0.38 | 0 | 4234 | 4945 | 5385 | 6763 | 3521833 | 3937000 | 4097333 | 4793833 | 0.2 | 0.21 | 0.21 | 0.21 | 337 | 430 | 451 | 479
58 | A-F | Source 2 | Fly Ash | Sand A (igneous) | Crushed Stone | 12 | 4.7 | 3 | 0.37 | 0 | 4285 | 4939 | 5666 | 6453 | 3591667 | 3884167 | 4079400 | 5000167 | 0.19 | 0.19 | 0.2 | 0.22 | 415 | 449 | 538 | 578
59 | A-F | Source 2 | Fly Ash | Sand A (igneous) | Crushed Stone | 18 | 6 | 2.5 | 0.39 | 0 | 3820 | 4520 | 5320 | 6131 | 4437167 | 4623667 | 5146833 | 5134833 | 0.16 | 0.17 | 0.18 | 0.18 | 391 | 471 | 534 | 545
60 | A-F | Source 2 | Fly Ash | Sand A (igneous) | Crushed Stone | 12 | 3.7 | 2 | 0.39 | 0 | 5497 | 6390 | 7293 | 8798 | 3361333 | 3819667 | 4073500 | 5062000 | 0.21 | 0.23 | 0.22 | 0.24 | 454 | 461 | 518 | 735
61 | A-F | Source 2 | Fly Ash | Sand A (igneous) | Glacial Granite | 15 | 6 | 3 | 0.38 | 0 | 3666 | 4245 | 4726 | 5534 | 3879833 | 3818167 | 4377167 | 4794500 | 0.17 | 0.15 | 0.18 | 0.18 | 360 | 392 | 428 | 455
62 | A-F | Source 2 | Fly Ash | Sand A (igneous) | Glacial Granite | 16 | 4.7 | 3 | 0.38 | 0 | 4155 | 4900 | 5486 | 6660 | 4080500 | 3929167 | 4111333 | 4603333 | 0.21 | 0.2 | 0.19 | 0.2 | 367 | 436 | 507 | 544
63 | A-F | Source 2 | Fly Ash | Sand A (igneous) | Crushed Stone | 18 | 4.9 | 2.25 | 0.38 | 0 | 4312 | 5116 | 5557 | 6786 | 3745000 | 3834667 | 4076667 | 5014833 | 0.2 | 0.21 | 0.2 | 0.21 | 420 | 428 | 480 | 548
64 | A-F | Source 2 | Fly Ash | Sand A (igneous) | Crushed Stone | 25 | 6.4 | 2.5 | 0.4 | 0 | 3545 | 4151 | 4515 | 5346 | 4261667 | 4603167 | 4921000 | 5289500 | 0.18 | 0.19 | 0.16 | 0.17 | 394 | 453 | 475 | 531
65 | A-F | Source 2 | Fly Ash | Sand A (igneous) | Crushed Stone | 14 | 4.6 | 2.5 | 0.39 | 0 | 4664 | 5319 | 6325 | 7763 | 3250167 | 3679167 | 3818667 | 4724833 | 0.2 | 0.21 | 0.22 | 0.22 | 415 | 454 | 515 | 667
66 | A-F | Source 2 | Fly Ash | Sand A (igneous) | Glacial Granite | 18.5 | 5.2 | 2.75 | 0.37 | 0 | 4334 | 5010 | 5746 | 6858 | 4195333 | 4372500 | 4704667 | 5051833 | 0.18 | 0.19 | 0.17 | 0.19 | 412 | 465 | 466 | 551
67 | A-F | Source 2 | Fly Ash | Sand A (igneous) | Glacial Granite | 17.5 | 4.6 | 2.5 | 0.37 | 0 | 4249 | 5007 | 5579 | 6713 | 3194667 | 3719500 | 4430167 | 4794667 | 0.15 | 0.18 | 0.21 | 0.21 | 418 | 420 | 481 | 527
68 | A-F | Source 2 | Fly Ash | Sand A (igneous) | Crushed Stone | 19.5 | 4.8 | 2.25 | 0.37 | 0 | 4526 | 5398 | 6055 | 6985 | 3817167 | 4055833 | 4263167 | 5022167 | 0.21 | 0.2 | 0.21 | 0.22 | 430 | 457 | 458 | 590
69 | A-F | Source 2 | Fly Ash | Sand A (igneous) | Crushed Stone | 22 | 5.6 | 2.5 | 0.39 | 0 | 3966 | 4610 | 5217 | 6064 | 4286667 | 4871000 | 4970833 | 4982167 | 0.19 | 0.2 | 0.19 | 0.18 | 425 | 502 | 499 | 533
70 | A-F | Source 2 | Fly Ash | Sand A (igneous) | Crushed Stone | 14 | 3.7 | 2.5 | 0.39 | 0 | 5165 | 6042 | 6361 | 7682 | 3292333 | 3633167 | 3942833 | 4882000 | 0.19 | 0.21 | 0.22 | 0.22 | 395 | 526 | 540 | 670
71 | A-S | Source 1 | Slag | Sand A (igneous) | Glacial Granite | 16 | 5.5 | 2.5 | 0.4 | 40 | 3655 | 4321 | 5040 | 5821 | 3478000 | 3891667 | 4220667 | 4683167 | 0.16 | 0.18 | 0.18 | 0.18 | 414 | 454 | 471 | 522
72 | A-S | Source 1 | Slag | Sand A (igneous) | Glacial Granite | 16 | 6.2 | 2.5 | 0.4 | 35 | 3369 | 4169 | 4597 | 5035 | 3499667 | 3528833 | 3641000 | 3831833 | 0.21 | 0.2 | 0.19 | 0.18 | 354 | 385 | 452 | 513
73 | A-S | Source 1 | Slag | Sand A (igneous) | Crushed Stone | 16 | 5 | 2.5 | 0.4 | 35 | 3650 | 4351 | 5072 | 5229 | 3268167 | 3614833 | 3887000 | 4789000 | 0.19 | 0.19 | 0.19 | 0.19 | 359 | 446 | 495 | 523
74 | A-S | Source 1 | Slag | Sand A (igneous) | Crushed Stone | 24 | 5.2 | 2 | 0.4 | 85 | 4189 | 5239 | 5651 | 6656 | 4608667 | 4817833 | 4949333 | 5483500 | 0.19 | 0.19 | 0.19 | 0.19 | 497 | 498 | 514 | 584
75 | A-S | Source 1 | Slag | Sand A (igneous) | Crushed Stone | 11 | 4.7 | 2.5 | 0.4 | 80 | 4149 | 5326 | 5966 | 6522 | 3143000 | 3351167 | 3680667 | 4050833 | 0.19 | 0.19 | 0.2 | 0.21 | 414 | 476 | 484 | 561
76 | A-F | Source 1 | Fly Ash | Sand A (igneous) | Glacial Granite | 22.5 | 5.3 | 3 | 0.38 | 0 | 3904 | 4721 | 5147 | 6590 | 3674500 | 4031000 | 4340500 | 4957167 | 0.16 | 0.18 | 0.19 | 0.18 | 382 | 460 | 488 | 523
77 | A-F | Source 1 | Fly Ash | Sand A (igneous) | Glacial Granite | 23 | 5.6 | 3 | 0.38 | 0 | 3778 | 4294 | 5126 | 5851 | 3185000 | 3545167 | 3852500 | 4575333 | 0.18 | 0.18 | 0.2 | 0.19 | 347 | 383 | 471 | 530
78 | A-F | Source 1 | Fly Ash | Sand A (igneous) | Crushed Stone | 25 | 4.9 | 2.5 | 0.38 | 0 | 4021 | 4518 | 5370 | 6257 | 3480000 | 3538000 | 4042667 | 4629833 | 0.2 | 0.19 | 0.19 | 0.19 | 401 | 431 | 495 | 565
79 | A-F | Source 1 | Fly Ash | Sand A (igneous) | Crushed Stone | 30 | 6 | 3 | 0.4 | 10 | 3707 | 4326 | 4981 | 5987 | 4100333 | 4362333 | 4798167 | 5255333 | 0.17 | 0.16 | 0.19 | 0.19 | 439 | 441 | 473 | 541
80 | A-F | Source 1 | Fly Ash | Sand A (igneous) | Crushed Stone | 21 | 4.3 | 2.5 | 0.39 | 0 | 4954 | 5363 | 6459 | 7707 | 3298500 | 3802833 | 4068000 | 4658333 | 0.21 | 0.24 | 0.21 | 0.21 | 396 | 475 | 450 | 579
81 | A-F | Source 1 | Fly Ash | Sand A (igneous) | Glacial Granite | 23.5 | 4.9 | 2.5 | 0.38 | 0 | 4290 | 4942 | 5598 | 6846 | 3795500 | 4184667 | 4166000 | 5109167 | 0.17 | 0.18 | 0.17 | 0.19 | 407 | 443 | 467 | 566
82 | A-F | Source 1 | Fly Ash | Sand A (igneous) | Glacial Granite | 22.5 | 4.7 | 3 | 0.38 | 0 | 3828 | 4534 | 5135 | 5910 | 3358833 | 3753667 | 4346500 | 4380000 | 0.18 | 0.19 | 0.21 | 0.18 | 379 | 411 | 460 | 546
83 | A-F | Source 1 | Fly Ash | Sand A (igneous) | Crushed Stone | 24 | 4.7 | 2.75 | 0.38 | 0 | 3798 | 4339 | 4995 | 5401 | 3562833 | 3603000 | 3871667 | 4458667 | 0.16 | 0.16 | 0.18 | 0.2 | 362 | 421 | 501 | 556
84 | A-F | Source 1 | Fly Ash | Sand A (igneous) | Crushed Stone | 27 | 5.9 | 2.75 | 0.4 | 10 | 3833 | 4321 | 5290 | 6168 | 4226667 | 5028000 | 4842500 | 5218167 | 0.17 | 0.21 | 0.17 | 0.19 | 447 | 480 | 478 | 565
85 | A-F | Source 1 | Fly Ash | Sand A (igneous) | Crushed Stone | 23 | 4.5 | 2.75 | 0.39 | 0 | 4673 | 5462 | 6167 | 7053 | 3112000 | 3303500 | 3703667 | 4523833 | 0.18 | 0.21 | 0.21 | 0.2 | 363 | 427 | 438 | 547
86 | A-S | Source 1 | Slag | Sand B (carbonates) | Glacial Granite | 14 | 5.5 | 2.5 | 0.39 | 0 | 3912 | 4610 | 5342 | 5973 | 3765667 | 4083333 | 4369167 | 4912167 | 0.17 | 0.18 | 0.16 | 0.18 | 450 | 448 | 474 | 487
87 | A-S | Source 1 | Slag | Sand B (carbonates) | Glacial Granite | 21 | 5 | 2.5 | 0.39 | 0 | 3934 | 4781 | 5324 | 6341 | 3593500 | 4118500 | 4081667 | 4869000 | 0.18 | 0.2 | 0.18 | 0.18 | 395 | 434 | 471 | 522
88 | A-S | Source 1 | Slag | Sand B (carbonates) | Crushed Stone | 12.5 | 5.3 | 3 | 0.4 | 0 | 3820 | 4591 | 4995 | 5893 | 3246500 | 3672833 | 3994500 | 4757500 | 0.17 | 0.17 | 0.17 | 0.19 | 406 | 479 | 497 | 469
89 | A-S | Source 1 | Slag | Sand B (carbonates) | Crushed Stone | 23 | 6.1 | 1.5 | 0.4 | 15 | 4011 | 4756 | 5475 | 6116 | 4341833 | 4577167 | 5026500 | 5165500 | 0.17 | 0.17 | 0.18 | 0.17 | 455 | 495 | 510 | 551
90 | A-S | Source 1 | Slag | Sand B (carbonates) | Crushed Stone | 12 | 3.7 | 1.5 | 0.4 | 20 | 5303 | 6425 | 7092 | 8091 | 3337500 | 3648167 | 4537167 | 4522167 | 0.19 | 0.2 | 0.22 | 0.21 | 457 | 458 | 502 | 600
91 | A-S | Source 1 | Slag | Sand B (carbonates) | Glacial Granite | 12.5 | 5.3 | 2.25 | 0.39 | 0 | 3728 | 4318 | 4970 | 5643 | 3943667 | 3972500 | 4391667 | 4896000 | 0.19 | 0.17 | 0.16 | 0.17 | 365 | 421 | 506 | 478
92 | A-S | Source 1 | Slag | Sand B (carbonates) | Glacial Granite | 14 | 5.6 | 3 | 0.39 | 0 | 3813 | 4536 | 5020 | 5634 | 3278833 | 3788167 | 4017333 | 4978500 | 0.18 | 0.17 | 0.18 | 0.19 | 404 | 450 | 492 | 517
93 | A-S | Source 1 | Slag | Sand B (carbonates) | Crushed Stone | 14 | 4.5 | 2.5 | 0.39 | 0 | 4049 | 4535 | 4931 | 6072 | 3487500 | 3853833 | 4368333 | 4956000 | 0.17 | 0.17 | 0.18 | 0.19 | 419 | 429 | 479 | 483
94 | A-S | Source 1 | Slag | Sand B (carbonates) | Crushed Stone | 22 | 6.2 | 2.25 | 0.4 | 10 | 3783 | 4513 | 5378 | 5535 | 4289500 | 4657667 | 5680000 | 5182000 | 0.17 | 0.18 | 0.22 | 0.22 | 390 | 477 | 438 | 558
95 | A-S | Source 1 | Slag | Sand B (carbonates) | Crushed Stone | 10 | 4.6 | 2.25 | 0.4 | 25 | 4473 | 5552 | 6644 | 7765 | 3243500 | 3624333 | 4037167 | 4695167 | 0.2 | 0.19 | 0.21 | 0.22 | 379 | 455 | 489 | 585
96 | A-F | Source 1 | Fly Ash | Sand B (carbonates) | Glacial Granite | 17 | 5.6 | 3 | 0.34 | 0 | 4375 | 5127 | 5712 | 6636 | 4243833 | 4587333 | 4966833 | 5382333 | 0.15 | 0.17 | 0.19 | 0.18 | 388 | 439 | 414 | 490
97 | A-F | Source 1 | Fly Ash | Sand B (carbonates) | Glacial Granite | 20 | 4.9 | 2.25 | 0.33 | 0 | 5154 | 5855 | 6183 | 7610 | 4592333 | 4278333 | 4606500 | 5432833 | 0.21 | 0.18 | 0.18 | 0.2 | 421 | 486 | 521 | 558
98 | A-F | Source 1 | Fly Ash | Sand B (carbonates) | Crushed Stone | 19 | 5.4 | 3 | 0.34 | 0 | 4312 | 5287 | 5764 | 6644 | 3800833 | 4042333 | 4295000 | 5840833 | 0.17 | 0.18 | 0.18 | 0.22 | 401 | 439 | 468 | 477
99 | A-F | Source 1 | Fly Ash | Sand B (carbonates) | Crushed Stone | 20.5 | 4.9 | 2.5 | 0.37 | 0 | 4498 | 5302 | 5947 | 6758 | 4528000 | 4814167 | 5389333 | 5504000 | 0.19 | 0.16 | 0.18 | 0.17 | 507 | 516 | 492 | 536
100 | A-F | Source 1 | Fly Ash | Sand B (carbonates) | Crushed Stone | 9 | 4.9 | 2.75 | 0.37 | 0 | 4669 | 5433 | 5919 | 7265 | 3494333 | 3343833 | 3813833 | 4784333 | 0.19 | 0.19 | 0.18 | 0.2 | 419 | 391 | 498 | 600
101 | A-F | Source 1 | Fly Ash | Sand B (carbonates) | Glacial Granite | 22 | 5.8 | 3 | 0.35 | 0 | 4014 | 4535 | 5248 | 5960 | 4312167 | 4259167 | 4582333 | 5152333 | 0.17 | 0.15 | 0.15 | 0.19 | 381 | 412 | 460 | 467
102 | A-F | Source 1 | Fly Ash | Sand B (carbonates) | Glacial Granite | 21 | 5 | 2.5 | 0.35 | 0 | 4747 | 5453 | 6085 | 7200 | 3866667 | 4141667 | 4546833 | 5261500 | 0.18 | 0.18 | 0.19 | 0.2 | 409 | 476 | 490 | 535
103 | A-F | Source 1 | Fly Ash | Sand B (carbonates) | Crushed Stone | 21.5 | 4.5 | 2 | 0.35 | 0 | 4861 | 5562 | 6297 | 7307 | 3797167 | 4139333 | 4335500 | 5244167 | 0.18 | 0.18 | 0.19 | 0.2 | 479 | 478 | 511 | 537
104 | A-F | Source 1 | Fly Ash | Sand B (carbonates) | Crushed Stone | 24 | 5.7 | 2 | 0.38 | 0 | 4437 | 5058 | 5778 | 6969 | 4572333 | 4829833 | 5194167 | 5138333 | 0.17 | 0.18 | 0.18 | 0.17 | 409 | 473 | 487 | 520
105 | A-F | Source 1 | Fly Ash | Sand B (carbonates) | Crushed Stone | 22 | 5.3 | 2 | 0.37 | 0 | 4616 | 5562 | 6244 | 7661 | 3222000 | 3427667 | 3524833 | 4924333 | 0.19 | 0.19 | 0.18 | 0.21 | 315 | 374 | 471 | 579
106 | A-F | Source 1 | Fly Ash | Sand B (carbonates) | Glacial Granite | 23 | 6.4 | 3 | 0.34 | 0 | 3923 | 4497 | 4792 | 5895 | 4204167 | 4371000 | 4458500 | 5138833 | 0.17 | 0.18 | 0.18 | 0.16 | 393 | 476 | 425 | 526
107 | A-F | Source 1 | Fly Ash | Sand B (carbonates) | Glacial Granite | 21 | 6 | 3 | 0.35 | 0 | 4304 | 5060 | 5885 | 6793 | 3640500 | 3780500 | 4191500 | 5040167 | 0.18 | 0.17 | 0.2 | 0.19 | 403 | 416 | 478 | 541
108 | A-F | Source 1 | Fly Ash | Sand B (carbonates) | Crushed Stone | 24 | 5.2 | 2.5 | 0.34 | 0 | 4725 | 5553 | 5944 | 7091 | 4059500 | 4116500 | 4448500 | 5130667 | 0.18 | 0.18 | 0.18 | 0.19 | 458 | 472 | 526 | 539
109 | A-F | Source 1 | Fly Ash | Sand B (carbonates) | Crushed Stone | 25 | 6 | 3 | 0.38 | 0 | 4193 | 4849 | 5067 | 6448 | 4462000 | 4902500 | 5052500 | 5122167 | 0.18 | 0.2 | 0.19 | 0.18 | 407 | 489 | 481 | 525
110 | A-F | Source 1 | Fly Ash | Sand B (carbonates) | Crushed Stone | 21 | 4.8 | 2.25 | 0.37 | 0 | 4819 | 5632 | 6565 | 7376 | 3099667 | 3575167 | 4040500 | 4887000 | 0.18 | 0.2 | 0.2 | 0.22 | 391 | 423 | 487 | 534